## Sheet1
Q | h | k | l | m-HfO2 | Q | h | k | l | o-HfO2 | Q | h | k | l | t-ZrO2 | Q | h | k | l | o-HfTiO2 | Q | h | k | l | TiN
1.243424 | 1 | 0 | 0 | 5.76346 | 1.192421 | 0 | 0 | -1 | 0 | 2.127394 | 1 | 0 | 1 | 100 | 1.740013 | 0 | 1 | 1 | 23 | 2.567913 | 1 | 1 | 1 | 68.49793
1.709143 | 0 | 1 | 1 | 15.02605 | 1.192421 | 0 | 0 | 1 | 0 | 2.42735 | 0 | 0 | 2 | 8.59025 | 2.140779 | 1 | 1 | 1 | 100 | 2.965171 | 2 | 0 | 0 | 100
1.738822 | 1 | 1 | 0 | 11.36213 | 1.238202 | 0 | 1 | 0 | 0 | 2.470949 | 1 | 1 | 0 | 13.74495 | 2.256891 | 0 | 2 | 0 | 10 | 4.193385 | 2 | 2 | 0 | 55.96335
1.997638 | 1 | 1 | -1 | 100 | 1.238202 | 0 | -1 | 0 | 0 | 2.99079 | 1 | 0 | 2 | 1.25193 | 2.493328 | 2 | 0 | 0 | 13 | 4.91718 | 3 | 1 | 1 | 25.24716
2.223508 | 1 | 1 | 1 | 79.69597 | 1.246632 | -1 | 0 | 0 | 5.53854 | 3.463758 | 1 | 1 | 2 | 36.65613 | 2.577188 | 1 | 2 | 0 | 11 | 5.135827 | 2 | 2 | 2 | 17.28294
2.40314 | 0 | 0 | 2 | 24.63703 | 1.246632 | 1 | 0 | 0 | 5.53854 | 3.494451 | 2 | 0 | 0 | 19.24621 | 2.651133 | 0 | 0 | 2 | 6 | 5.930342 | 4 | 0 | 0 | 8.46046
2.430966 | 0 | 2 | 0 | 19.29652 | 1.719015 | 0 | -1 | -1 | 0 | 3.699215 | 2 | 0 | 1 | 0 | 2.823904 | 2 | 0 | 1 | 2 | 6.46244 | 3 | 3 | 1 | 13.13267
2.486849 | 2 | 0 | 0 | 22.48127 | 1.719015 | 0 | -1 | 1 | 0 | 4.038548 | 1 | 0 | 3 | 13.89099 | 2.89895 | 1 | 2 | 1 | 4 | 6.630324 | 4 | 2 | 0 | 29.71197
2.523441 | 1 | 0 | -2 | 7.37136 | 1.719015 | 0 | 1 | -1 | 0 | 4.091086 | 2 | 1 | 1 | 26.56239 | 3.040055 | 2 | 1 | 1 | 5 | 7.263156 | 4 | 2 | 2 | 34.00695
2.693043 | 0 | 1 | 2 | 0.29489 | 1.719015 | 0 | 1 | 1 | 0 | 4.254788 | 2 | 0 | 2 | 7.05343 | 3.138768 | 1 | 1 | 2 | 0
2.711709 | 0 | 2 | 1 | 8.54509 | 1.725097 | -1 | 0 | 1 | 8.83757 | 4.599566 | 2 | 1 | 2 | 0.34372 | 3.36251 | 2 | 2 | 0 | 6
2.730513 | 1 | 2 | 0 | 0.51408 | 1.725097 | -1 | 0 | -1 | 8.83757 | 4.854701 | 0 | 0 | 4 | 2.18666 | 3.480025 | 0 | 2 | 2 | 6
2.767999 | 2 | 1 | 0 | 0.11612 | 1.725097 | 1 | 0 | -1 | 8.83757 | 4.941899 | 2 | 2 | 0 | 5.29143 | 3.614558 | 2 | 2 | 1 | 2
2.80092 | 1 | 1 | -2 | 1.00038 | 1.725097 | 1 | 0 | 1 | 8.83757 | 5.046608 | 2 | 0 | 3 | 0 | 3.634841 | 0 | 3 | 1 | 18
2.855198 | 2 | 1 | -1 | 14.90836 | 1.757053 | -1 | -1 | 0 | 0 | 5.159547 | 1 | 0 | 4 | 0.26931 | 3.638629 | 2 | 0 | 2 | 18
2.876563 | 1 | 0 | 2 | 4.36294 | 1.757053 | -1 | 1 | 0 | 0 | 5.34051 | 2 | 1 | 3 | 10.86727 | 3.697079 | 1 | 2 | 2 | 12
2.902198 | 1 | 2 | -1 | 3.67192 | 1.757053 | 1 | -1 | 0 | 0 | 5.380351 | 3 | 0 | 1 | 5.31778 | 3.809376 | 2 | 1 | 2 | 0
3.062056 | 1 | 2 | 1 | 0.00495 | 1.757053 | 1 | 1 | 0 | 0 | 5.447359 | 1 | 1 | 4 | 4.32188 | 3.842222 | 1 | 3 | 1 | 2
3.122822 | 1 | 1 | 2 | 4.78589 | 2.123465 | -1 | -1 | -1 | 100 | 5.505851 | 2 | 2 | 2 | 3.36234 | 4.124449 | 3 | 1 | 1 | 9
3.17059 | 2 | 0 | -2 | 7.03657 | 2.123465 | -1 | 1 | 1 | 99.06489 | 5.525211 | 3 | 1 | 0 | 3.04678 | 4.132587 | 0 | 1 | 3 | 6
3.171595 | 2 | 1 | 1 | 0.37709 | 2.123465 | -1 | 1 | -1 | 99.06487 | 5.65694 | 3 | 1 | 1 | 0 | 4.281849 | 2 | 2 | 2 | 4
3.395591 | 2 | 1 | -2 | 1.69132 | 2.123465 | -1 | -1 | 1 | 99.99998 | 5.776435 | 3 | 0 | 2 | 0.05927 | 4.315375 | 1 | 1 | 3 | 7
3.418286 | 0 | 2 | 2 | 18.03906 | 2.123465 | 1 | -1 | -1 | 99.99999 | 5.981581 | 2 | 0 | 4 | 4.78101 | 4.366962 | 3 | 2 | 0 | 4
3.477645 | 2 | 2 | 0 | 21.63705 | 2.123465 | 1 | -1 | 1 | 99.99998 | 6.034898 | 3 | 1 | 2 | 11.04579 | 4.407088 | 2 | 3 | 1 | 6
3.503905 | 1 | 2 | -2 | 11.58854 | 2.123465 | 1 | 1 | 1 | 99.06489 | 6.231541 | 2 | 1 | 4 | 0.25251 | 4.475841 | 1 | 3 | 2 | 0
3.547443 | 2 | 2 | -1 | 5.19389 | 2.123465 | 1 | 1 | -1 | 99.06488 | 6.314902 | 1 | 0 | 5 | 3.83218 | 4.51281 | 0 | 4 | 0 | 0
3.723756 | 2 | 0 | 2 | 11.54285 | 2.384843 | 0 | 0 | -2 | 51.71674 | 6.382181 | 3 | 0 | 3 | 3.79957 | 4.681607 | 1 | 4 | 0 | 3
3.730273 | 3 | 0 | 0 | 2.05128 | 2.384843 | 0 | 0 | 2 | 51.71674 | 6.415556 | 3 | 2 | 1 | 7.57332 | 4.692446 | 2 | 0 | 3 | 2
3.766193 | 1 | 2 | 2 | 1.20695 | 2.476405 | 0 | -2 | 0 | 56.64656 | 6.617026 | 3 | 1 | 3 | 0 | 4.720295 | 3 | 1 | 2 | 0
3.804121 | 0 | 1 | 3 | 10.25278 | 2.476405 | 0 | 2 | 0 | 59.14204 | 6.751177 | 3 | 2 | 2 | 0.078 | 4.73845 | 1 | 2 | 3 | 0
3.806733 | 2 | 2 | 1 | 4.5534 | 2.493264 | -2 | 0 | 0 | 48.45894 | 6.927517 | 2 | 2 | 4 | 4.41039 | 4.826166 | 2 | 1 | 3 | 1
3.819331 | 1 | 1 | -3 | 6.33361 | 2.493264 | 2 | 0 | 0 | 48.45894 | 6.988901 | 4 | 0 | 0 | 2.71351 | 4.865406 | 1 | 4 | 1 | 0
3.839318 | 0 | 3 | 1 | 0.43183 | 2.687121 | 0 | -1 | -2 | 7.33054 | 7.002598 | 2 | 0 | 5 | 0 | 4.969695 | 2 | 3 | 2 | 0
3.852622 | 1 | 3 | 0 | 8.89094 | 2.687121 | 0 | -1 | 2 | 7.33054 | 7.093501 | 4 | 0 | 1 | 0 | 4.985468 | 4 | 0 | 0 | 1
3.917111 | 2 | 1 | 2 | 0.03937 | 2.687121 | 0 | 1 | -2 | 6.88807 | 7.144459 | 3 | 0 | 4 | 0.10659 | 5.108696 | 3 | 2 | 2 | 1
3.923307 | 3 | 1 | 0 | 0.8069 | 2.687121 | 0 | 1 | 2 | 6.88808 | 7.217283 | 2 | 1 | 5 | 8.4038 | 5.155223 | 2 | 4 | 0 | 0
3.925043 | 3 | 1 | -1 | 8.8186 | 2.691016 | -1 | 0 | -2 | 0.01247 | 7.276223 | 3 | 2 | 3 | 8.61119 | 5.159032 | 4 | 0 | 1 | 0
3.976148 | 1 | 3 | -1 | 6.57624 | 2.691016 | -1 | 0 | 2 | 0.01247 | 7.282052 | 0 | 0 | 6 | 1.15416
3.995277 | 2 | 2 | -2 | 4.4942 | 2.691016 | 1 | 0 | -2 | 0.01247 | 7.305515 | 4 | 1 | 1 | 8.72584
4.094286 | 1 | 3 | 1 | 9.25627 | 2.691016 | 1 | 0 | 2 | 0.01247 | 7.355004 | 3 | 1 | 4 | 7.82423
4.102405 | 3 | 0 | -2 | 7.14076 | 2.748536 | 0 | -2 | -1 | 0 | 0
4.17703 | 1 | 1 | 3 | 7.58685 | 2.748536 | 0 | 2 | 1 | 0 | 0
4.218466 | 2 | 1 | -3 | 9.3287 | 2.748536 | 0 | -2 | 1 | 0 | 0
4.273904 | 3 | 1 | 1 | 11.96403 | 2.748536 | 0 | 2 | -1 | 0 | 0
4.278683 | 3 | 1 | -2 | 0.05245 | 2.763736 | -2 | 0 | -1 | 0.19549 | 0
4.347819 | 0 | 2 | 3 | 1.44429 | 2.763736 | -2 | 0 | 1 | 0.19549 | 0
4.361134 | 1 | 2 | -3 | 2.00008 | 2.763736 | 2 | 0 | 1 | 0.19549 | 0
4.367113 | 0 | 3 | 2 | 1.28204 | 2.763736 | 2 | 0 | -1 | 0.19549 | 0
4.41373 | 2 | 3 | 0 | 0.8236 | 2.772485 | 1 | -2 | 0 | 0.55479 | 0
4.434451 | 1 | 3 | -2 | 2.95881 | 2.772485 | -1 | 2 | 0 | 0.37417 | 0
4.447017 | 2 | 2 | 2 | 6.80685 | 2.772485 | -1 | -2 | 0 | 0.55479 | 0
4.452475 | 3 | 2 | 0 | 2.16429 | 2.772485 | 1 | 2 | 0 | 0.37417 | 0
4.454005 | 3 | 2 | -1 | 0.86447 | 2.783794 | -2 | -1 | 0 | 0 | 0
4.468932 | 2 | 3 | -1 | 1.54011 | 2.783794 | 2 | -1 | 0 | 0 | 0
4.644481 | 1 | 3 | 2 | 3.31313 | 2.783794 | -2 | 1 | 0 | 0 | 0
4.677415 | 2 | 3 | 1 | 0.00474 | 2.783794 | 2 | 1 | 0 | 0 | 0
4.677583 | 1 | 2 | 3 | 0.93866 | 2.962214 | -1 | -1 | -2 | 0.74237 | 0
4.714622 | 2 | 2 | -3 | 0.5311 | 2.962214 | -1 | -1 | 2 | 0.74237 | 0
4.748717 | 3 | 0 | 2 | 0.02434 | 2.962214 | -1 | 1 | -2 | 0.80078 | 0
4.764289 | 3 | 2 | 1 | 0.15743 | 2.962214 | -1 | 1 | 2 | 0.80078 | 0
4.768577 | 3 | 2 | -2 | 3.69591 | 2.962214 | 1 | -1 | 2 | 0.74237 | 0
4.768603 | 1 | 0 | -4 | 4.55357 | 2.962214 | 1 | -1 | -2 | 0.74237 | 0
4.80628 | 0 | 0 | 4 | 0.98519 | 2.962214 | 1 | 1 | -2 | 0.80078 | 0
4.832104 | 2 | 3 | -2 | 1.96841 | 2.962214 | 1 | 1 | 2 | 0.80078 | 0
4.849334 | 2 | 1 | 3 | 1.41349 | 3.018036 | -1 | -2 | -1 | 2.18034 | 0
4.861933 | 0 | 4 | 0 | 1.26927 | 3.018036 | -1 | -2 | 1 | 2.18035 | 0
4.901807 | 3 | 1 | 2 | 0.16388 | 3.018036 | -1 | 2 | -1 | 2.27568 | 0
4.908751 | 3 | 1 | -3 | 0.45901 | 3.018036 | -1 | 2 | 1 | 2.27568 | 0
4.921074 | 1 | 1 | -4 | 0.00977 | 3.018036 | 1 | -2 | 1 | 2.18035 | 0
4.957593 | 0 | 1 | 4 | 0.14721 | 3.018036 | 1 | -2 | -1 | 2.18035 | 0
4.973697 | 4 | 0 | 0 | 2.25886 | 3.018036 | 1 | 2 | -1 | 2.27568 | 0
5.008209 | 0 | 4 | 1 | 5.37077 | 3.018036 | 1 | 2 | 1 | 2.27567 | 0
5.018415 | 1 | 4 | 0 | 0.23544 | 3.028429 | -2 | -1 | -1 | 2.48378 | 0
5.046883 | 2 | 0 | -4 | 0.0295 | 3.028429 | -2 | 1 | -1 | 2.58597 | 0
5.07464 | 4 | 1 | -1 | 3.75434 | 3.028429 | 2 | -1 | 1 | 2.48378 | 0
5.113859 | 1 | 4 | -1 | 0.56708 | 3.028429 | 2 | 1 | 1 | 2.58598 | 0
5.120065 | 4 | 1 | 0 | 0.51727 | 3.028429 | -2 | -1 | 1 | 2.48378 | 0
5.127429 | 0 | 3 | 3 | 1.31388 | 3.028429 | 2 | 1 | -1 | 2.58598 | 0
5.138724 | 1 | 3 | -3 | 0.80028 | 3.028429 | 2 | -1 | -1 | 2.48378 | 0
5.152989 | 1 | 0 | 4 | 1.47086 | 3.028429 | -2 | 1 | 1 | 2.58597 | 0
5.16711 | 4 | 0 | -2 | 0.4832 | 3.438031 | 0 | -2 | -2 | 27.81479 | 0
5.191187 | 2 | 1 | -4 | 0.54849 | 3.438031 | 0 | -2 | 2 | 27.81477 | 0
5.206244 | 1 | 4 | 1 | 0.07968 | 3.438031 | 0 | 2 | 2 | 27.75125 | 0
5.211809 | 2 | 3 | 2 | 0.22719 | 3.438031 | 0 | 2 | -2 | 27.75123 | 0
5.216467 | 3 | 3 | 0 | 1.86219 | 3.450194 | 2 | 0 | -2 | 25.90696 | 0
5.217773 | 3 | 3 | -1 | 1.43195 | 3.450194 | -2 | 0 | 2 | 25.90696 | 0
5.286609 | 2 | 2 | 3 | 0.83412 | 3.450194 | -2 | 0 | -2 | 25.90696 | 0
5.294402 | 1 | 1 | 4 | 0.09047 | 3.450194 | 2 | 0 | 2 | 25.90696 | 0
5.308147 | 4 | 1 | -2 | 0.25088 | 3.514106 | -2 | -2 | 0 | 29.45137 | 0
5.334783 | 3 | 2 | 2 | 0.00346 | 3.514106 | 2 | -2 | 0 | 29.45137 | 0
5.341164 | 3 | 2 | -3 | 0.9921 | 3.514106 | -2 | 2 | 0 | 28.95044 | 0
5.352492 | 1 | 2 | -4 | 3.19721 | 3.514106 | 2 | 2 | 0 | 28.95044 | 0
5.386086 | 0 | 2 | 4 | 0.83433 | 3.577264 | 0 | 0 | -3 | 0 | 0
5.409878 | 1 | 3 | 3 | 2.20392 | 3.577264 | 0 | 0 | 3 | 0 | 0
5.423419 | 0 | 4 | 2 | 0.7967 | 3.657068 | -1 | -2 | -2 | 0.7468 | 0
5.437435 | 4 | 1 | 1 | 0.66557 | 3.657068 | 1 | -2 | 2 | 0.7468 | 0
5.441935 | 2 | 3 | -3 | 2.77444 | 3.657068 | 1 | 2 | -2 | 0.7536 | 0
5.461026 | 2 | 4 | 0 | 1.18836 | 3.657068 | 1 | 2 | 2 | 0.7536 | 0
5.477786 | 1 | 4 | -2 | 0.4815 | 3.657068 | -1 | 2 | 2 | 0.7536 | 0
5.48502 | 3 | 3 | 1 | 2.17294 | 3.657068 | 1 | -2 | -2 | 0.7468 | 0
5.488745 | 3 | 3 | -2 | 0.82993 | 3.657068 | -1 | 2 | -2 | 0.7536 | 0
5.494012 | 4 | 2 | -1 | 0.38808 | 3.657068 | -1 | -2 | 2 | 0.7468 | 0
5.505737 | 2 | 4 | -1 | 2.18788 | 3.665649 | -2 | -1 | -2 | 4.30433 | 0
5.535997 | 4 | 2 | 0 | 2.38872 | 3.665649 | -2 | -1 | 2 | 4.30434 | 0
5.594166 | 3 | 0 | -4 | 2.37982 | 3.665649 | -2 | 1 | 2 | 4.38649 | 0
5.601841 | 2 | 2 | -4 | 0.2273 | 3.665649 | -2 | 1 | -2 | 4.38649 | 0
5.64916 | 1 | 4 | 2 | 0.29451 | 3.665649 | 2 | 1 | -2 | 4.38649 | 0
5.676267 | 2 | 4 | 1 | 3.32371 | 3.665649 | 2 | -1 | 2 | 4.30434 | 0
5.697621 | 1 | 2 | 4 | 2.74909 | 3.665649 | 2 | -1 | -2 | 4.30434 | 0
5.710396 | 4 | 2 | -2 | 0.48092 | 3.665649 | 2 | 1 | 2 | 4.38649 | 0
5.716354 | 3 | 1 | 3 | 4.00762 | 3.710905 | -2 | -2 | -1 | 0.25127 | 0
5.724691 | 3 | 1 | -4 | 0.02999 | 3.710905 | 2 | 2 | 1 | 0.23274 | 0
5.753127 | 2 | 0 | 4 | 1.4036 | 3.710905 | -2 | -2 | 1 | 0.25127 | 0
5.786918 | 4 | 1 | -3 | 4.22073 | 3.710905 | 2 | -2 | -1 | 0.25127 | 0
5.804397 | 2 | 4 | -2 | 0.83602 | 3.710905 | -2 | 2 | 1 | 0.23274 | 0
5.830771 | 4 | 2 | 1 | 1.03619 | 3.710905 | -2 | 2 | -1 | 0.23274 | 0
5.85888 | 4 | 0 | 2 | 1.90763 | 3.710905 | 2 | -2 | 1 | 0.25127 | 0
5.880124 | 2 | 1 | 4 | 0.21273 | 3.710905 | 2 | 2 | -1 | 0.23274 | 0
5.944345 | 2 | 3 | 3 | 0.56036 | 3.714607 | 0 | 3 | 0 | 0 | 0
5.983633 | 4 | 1 | 2 | 0.00188 | 3.714607 | 0 | -3 | 0 | 0 | 0
5.987228 | 3 | 3 | 2 | 2.34052 | 3.739896 | -3 | 0 | 0 | 1.64139 | 0
5.992915 | 3 | 3 | -3 | 0.19432 | 3.739896 | 3 | 0 | 0 | 1.64139 | 0
6.003013 | 1 | 3 | -4 | 0.19519 | 3.785494 | 0 | -1 | -3 | 0 | 0
6.032986 | 0 | 3 | 4 | 1.66285 | 3.785494 | 0 | -1 | 3 | 0 | 0
6.052464 | 0 | 4 | 3 | 1.35269 | 3.785494 | 0 | 1 | -3 | 0 | 0
6.060874 | 1 | 1 | -5 | 0.02964 | 3.785494 | 0 | 1 | 3 | 0 | 0
6.062036 | 1 | 4 | -3 | 1.9136 | 3.788259 | -1 | 0 | 3 | 8.16303 | 0
6.091708 | 3 | 2 | 3 | 0.03708 | 3.788259 | -1 | 0 | -3 | 8.16303 | 0
6.099531 | 3 | 2 | -4 | 3.36236 | 3.788259 | 1 | 0 | -3 | 8.16303 | 0
6.124112 | 2 | 4 | 2 | 1.18238 | 3.788259 | 1 | 0 | 3 | 8.16303 | 0
6.128077 | 3 | 4 | 0 | 0.18456 | 3.901304 | 0 | -3 | -1 | 0 | 0
6.129189 | 3 | 4 | -1 | 1.61058 | 3.901304 | 0 | -3 | 1 | 0 | 0
6.129532 | 4 | 3 | -1 | 1.65889 | 3.901304 | 0 | 3 | -1 | 0 | 0
6.129573 | 0 | 1 | 5 | 3.589 | 3.901304 | 0 | 3 | 1 | 0 | 0
6.157972 | 4 | 2 | -3 | 0.00038 | 3.918213 | -1 | -3 | 0 | 0 | 0
6.167192 | 4 | 3 | 0 | 0.52033 | 3.918213 | 1 | 3 | 0 | 0 | 0
6.195059 | 0 | 5 | 1 | 0.03094 | 3.918213 | 1 | -3 | 0 | 0 | 0
6.203312 | 1 | 5 | 0 | 3.15992 | 3.918213 | -1 | 3 | 0 | 0 | 0
6.217122 | 5 | 0 | 0 | 1.15587 | 3.92539 | -3 | 0 | -1 | 0.69492 | 0
6.226365 | 2 | 3 | -4 | 1.83388 | 3.92539 | 3 | 0 | 1 | 0.69492 | 0
6.244112 | 2 | 1 | -5 | 3.42062 | 3.92539 | 3 | 0 | -1 | 0.69493 | 0
6.245643 | 2 | 2 | 4 | 1.57872 | 3.92539 | -3 | 0 | 1 | 0.69493 | 0
6.260208 | 5 | 1 | -1 | 0.65423 | 3.939539 | 3 | -1 | 0 | 0 | 0
6.280776 | 1 | 5 | -1 | 0.32352 | 3.939539 | -3 | 1 | 0 | 0 | 0
6.293534 | 1 | 4 | 3 | 0.87146 | 3.939539 | -3 | -1 | 0 | 0 | 0
6.297661 | 5 | 0 | -2 | 1.6924 | 3.939539 | 3 | 1 | 0 | 0 | 0
6.312677 | 1 | 3 | 4 | 0.84232 | 3.98548 | -1 | -1 | -3 | 11.41367 | 0
6.321111 | 2 | 4 | -3 | 0.39193 | 3.98548 | -1 | 1 | -3 | 11.56271 | 0
6.324209 | 4 | 3 | -2 | 1.8307 | 3.98548 | -1 | -1 | 3 | 11.41368 | 0
6.334825 | 5 | 1 | 0 | 0.08758 | 3.98548 | 1 | -1 | 3 | 11.41368 | 0
6.341179 | 4 | 0 | -4 | 0.0096 | 3.98548 | 1 | 1 | -3 | 11.5627 | 0
6.34319 | 4 | 2 | 2 | 3.06143 | 3.98548 | 1 | -1 | -3 | 11.41368 | 0
6.356223 | 1 | 5 | 1 | 0.26379 | 3.98548 | -1 | 1 | 3 | 11.56271 | 0
6.358242 | 3 | 4 | 1 | 0.10533 | 3.98548 | 1 | 1 | 3 | 11.5627 | 0
6.361456 | 3 | 4 | -2 | 0.84169 | 4.09564 | -1 | 3 | 1 | 15.33486 | 0
6.413886 | 5 | 1 | -2 | 0.09315 | 4.09564 | 1 | -3 | -1 | 15.40471 | 0
6.416104 | 1 | 2 | -5 | 0.72431 | 4.09564 | 1 | -3 | 1 | 15.40471 | 0
6.433109 | 4 | 3 | 1 | 0.3891 | 4.09564 | -1 | -3 | 1 | 15.40471 | 0
6.442153 | 1 | 1 | 5 | 0.54538 | 4.09564 | -1 | 3 | -1 | 15.33485 | 0
6.456621 | 4 | 1 | -4 | 0.25543 | 4.09564 | -1 | -3 | -1 | 15.40471 | 0
6.481039 | 0 | 2 | 5 | 0.09615 | 4.09564 | 1 | 3 | -1 | 15.33485 | 0
6.535294 | 0 | 5 | 2 | 1.11242 | 4.09564 | 1 | 3 | 1 | 15.33486 | 0
6.537266 | 3 | 0 | 4 | 0.65866 | 4.116046 | -3 | -1 | 1 | 14.09926 | 0
6.566536 | 2 | 5 | 0 | 0.36323 | 4.116046 | -3 | -1 | -1 | 14.09926 | 0
6.580481 | 1 | 5 | -2 | 2.16667 | 4.116046 | 3 | -1 | -1 | 14.09927 | 0
6.589471 | 2 | 2 | -5 | 0.01934 | 4.116046 | -3 | 1 | 1 | 14.35708 | 0
6.603767 | 2 | 5 | -1 | 0.1316 | 4.116046 | -3 | 1 | -1 | 14.35708 | 0
6.604725 | 5 | 2 | -1 | 0.68306 | 4.116046 | 3 | -1 | 1 | 14.09927 | 0
6.630034 | 5 | 1 | 1 | 2.40985 | 4.116046 | 3 | 1 | -1 | 14.35707 | 0
6.649304 | 3 | 1 | 4 | 0.32275 | 4.116046 | 3 | 1 | 1 | 14.35708 | 0
6.658519 | 3 | 1 | -5 | 0.29867 | 4.246931 | -2 | -2 | 2 | 9.29737 | 0
6.670525 | 3 | 3 | 3 | 1.75212 | 4.246931 | -2 | 2 | -2 | 9.31446 | 0
6.675493 | 5 | 2 | 0 | 1.46737 | 4.246931 | -2 | 2 | 2 | 9.31446 | 0
6.67767 | 3 | 3 | -4 | 0.00284 | 4.246931 | -2 | -2 | -2 | 9.29737 | 0
6.702953 | 4 | 1 | 3 | 0.05492 | 4.246931 | 2 | -2 | -2 | 9.29737 | 0
6.723808 | 1 | 5 | 2 | 2.77126 | 4.246931 | 2 | -2 | 2 | 9.29737 | 0
6.731093 | 4 | 3 | -3 | 1.89701 | 4.246931 | 2 | 2 | 2 | 9.31447 | 0
6.746599 | 2 | 5 | 1 | 0.00743 | 4.246931 | 2 | 2 | -2 | 9.31446 | 0
6.750565 | 5 | 2 | -2 | 2.83812 | 4.350792 | 0 | 2 | -3 | 0 | 0
6.758479 | 2 | 4 | 3 | 2.39561 | 4.350792 | 0 | 2 | 3 | 0 | 0
6.777428 | 1 | 2 | 5 | 0.91377 | 4.350792 | 0 | -2 | 3 | 0 | 0
6.780355 | 5 | 1 | -3 | 0.01968 | 4.350792 | 0 | -2 | -3 | 0 | 0
6.791182 | 4 | 2 | -4 | 0.15799 | 4.360411 | -2 | 0 | -3 | 0.20671 | 0
6.796227 | 3 | 4 | 2 | 0.00158 | 4.360411 | -2 | 0 | 3 | 0.20671 | 0
6.801237 | 3 | 4 | -3 | 2.71185 | 4.360411 | 2 | 0 | 3 | 0.20671 | 0
6.810136 | 1 | 4 | -4 | 1.10796 | 4.360411 | 2 | 0 | -3 | 0.20671 | 0
6.811392 | 2 | 3 | 4 | 0.61487 | 4.41427 | 0 | -3 | -2 | 2.85476 | 0
6.836572 | 0 | 4 | 4 | 0.38846 | 4.41427 | 0 | 3 | 2 | 2.73117 | 0
6.854752 | 2 | 5 | -2 | 1.98952 | 4.41427 | 0 | -3 | 2 | 2.85477 | 0
6.900946 | 4 | 3 | 2 | 0.07802 | 4.41427 | 0 | 3 | -2 | 2.73118 | 0
6.921919 | 4 | 4 | -1 | 0.99229 | 4.435572 | -3 | 0 | -2 | 1.44411 | 0
6.95529 | 4 | 4 | 0 | 0.711 | 4.435572 | 3 | 0 | -2 | 1.44412 | 0
6.95626 | 5 | 2 | 1 | 0.15717 | 4.435572 | -3 | 0 | 2 | 1.44412 | 0
6.965862 | 2 | 1 | 5 | 2.6112 | 4.435572 | 3 | 0 | 2 | 1.44411 | 0
6.968026 | 1 | 3 | -5 | 0.0003 | 4.473776 | -2 | 3 | 0 | 0 | 0
6.974629 | 3 | 2 | 4 | 0.73994 | 4.473776 | -2 | -3 | 0 | 0 | 0
6.983414 | 3 | 2 | -5 | 0.81624 | 4.473776 | 2 | -3 | 0 | 0 | 0
7.007811 | 2 | 4 | -4 | 0.00497 | 4.473776 | 2 | 3 | 0 | 0 | 0
7.013903 | 5 | 0 | 2 | 0.25425 | 4.485466 | -3 | 2 | 0 | 1.64831 | 0
7.025794 | 4 | 2 | 3 | 1.05551 | 4.485466 | -3 | -2 | 0 | 1.62282 | 0
7.027863 | 0 | 3 | 5 | 1.84249 | 4.485466 | 3 | -2 | 0 | 1.62281 | 0
7.06604 | 0 | 5 | 3 | 0.25292 | 4.485466 | 3 | 2 | 0 | 1.64832 | 0
7.07424 | 1 | 5 | -3 | 0.14123 | 4.525869 | -1 | -2 | -3 | 3.59955 | 0
7.084609 | 1 | 4 | 4 | 0.62906 | 4.525869 | -1 | -2 | 3 | 3.59955 | 0
7.094887 | 4 | 4 | -2 | 0.07934 | 4.525869 | -1 | 2 | -3 | 3.65389 | 0
7.099677 | 5 | 2 | -3 | 1.05121 | 4.525869 | 1 | -2 | -3 | 3.59955 | 0
7.117693 | 1 | 0 | -6 | 1.86696 | 4.525869 | -1 | 2 | 3 | 3.65389 | 0
7.118443 | 5 | 1 | 2 | 0.29845 | 4.525869 | 1 | -2 | 3 | 3.59955 | 0
7.127506 | 2 | 5 | 2 | 0.04186 | 4.525869 | 1 | 2 | -3 | 3.65389 | 0
7.127982 | 2 | 3 | -5 | 2.27426 | 4.525869 | 1 | 2 | 3 | 3.65389 | 0
7.130913 | 3 | 5 | 0 | 3.35196 | 4.532806 | -2 | -1 | -3 | 0.24168 | 0
7.131868 | 3 | 5 | -1 | 0.21072 | 4.532806 | 2 | -1 | 3 | 0.24168 | 0
7.142086 | 5 | 3 | -1 | 0.58769 | 4.532806 | 2 | 1 | -3 | 0.22222 | 0
7.192127 | 4 | 4 | 1 | 2.20971 | 4.532806 | 2 | 1 | 3 | 0.22222 | 0
7.207579 | 5 | 3 | 0 | 1.05896 | 4.532806 | -2 | 1 | 3 | 0.22222 | 0
7.20942 | 0 | 0 | 6 | 0.03382 | 4.532806 | 2 | -1 | -3 | 0.24168 | 0
7.220731 | 1 | 1 | -6 | 0.02304 | 4.532806 | -2 | 1 | -3 | 0.22222 | 0
7.226246 | 5 | 0 | -4 | 1.6361 | 4.532806 | -2 | -1 | 3 | 0.24168 | 0
7.241517 | 2 | 0 | -6 | 0.12495 | 4.586924 | -1 | -3 | -2 | 0.00533 | 0
7.264643 | 4 | 1 | -5 | 3.27835 | 4.586924 | -1 | 3 | 2 | 0.01005 | 0
7.273594 | 1 | 5 | 3 | 0.20412 | 4.586924 | 1 | 3 | 2 | 0.01005 | 0
7.277048 | 2 | 2 | 5 | 0.2016 | 4.586924 | 1 | -3 | -2 | 0.00533 | 0
7.277165 | 5 | 3 | -2 | 0.02824 | 4.586924 | 1 | -3 | 2 | 0.00533 | 0
7.292899 | 0 | 6 | 0 | 0.00692 | 4.586924 | -1 | 3 | -2 | 0.01005 | 0
7.297468 | 2 | 5 | -3 | 0.23582 | 4.586924 | -1 | -3 | 2 | 0.00533 | 0
7.302091 | 1 | 3 | 5 | 0.29689 | 4.586924 | 1 | 3 | -2 | 0.01005 | 0
7.311165 | 0 | 1 | 6 | 0.38875 | 4.605154 | -3 | 1 | 2 | 0.15644 | 0
7.314858 | 4 | 3 | -4 | 1.65747 | 4.605154 | 3 | -1 | -2 | 0.16999 | 0
7.327758 | 5 | 1 | -4 | 0.08012 | 4.605154 | 3 | -1 | 2 | 0.16999 | 0
7.329655 | 3 | 5 | 1 | 0.44369 | 4.605154 | -3 | -1 | 2 | 0.16999 | 0
7.332442 | 3 | 5 | -2 | 0.86154 | 4.605154 | -3 | 1 | -2 | 0.15644 | 0
7.342818 | 2 | 1 | -6 | 0.26265 | 4.605154 | -3 | -1 | -2 | 0.16999 | 0
[6 empty] | 3 | 1 | -2 | 0.15644
[6 empty] | 3 | 1 | 2 | 0.15644
[6 empty] | -2 | -3 | 1 | 0.3265
[6 empty] | -2 | -3 | -1 | 0.3265
[6 empty] | 2 | -3 | -1 | 0.3265
[6 empty] | 2 | -3 | 1 | 0.3265
[6 empty] | -2 | 3 | 1 | 0.35107
[6 empty] | -2 | 3 | -1 | 0.35107
[6 empty] | 2 | 3 | -1 | 0.35107
[6 empty] | 2 | 3 | 1 | 0.35107
[6 empty] | -3 | 2 | -1 | 0.25026
[6 empty] | -3 | 2 | 1 | 0.25026
[6 empty] | 3 | -2 | -1 | 0.29694
[6 empty] | -3 | -2 | -1 | 0.29694
[6 empty] | -3 | -2 | 1 | 0.29694
[6 empty] | 3 | -2 | 1 | 0.29694
[6 empty] | 3 | 2 | -1 | 0.25026
[6 empty] | 3 | 2 | 1 | 0.25026
[6 empty] | 0 | 0 | -4 | 3.99932
[6 empty] | 0 | 0 | 4 | 3.99932
[6 empty] | 0 | -1 | 4 | 4.85713
[6 empty] | 0 | -1 | -4 | 4.85713
[6 empty] | 0 | 1 | -4 | 4.80276
[6 empty] | 0 | 1 | 4 | 4.80276
[6 empty] | -1 | 0 | 4 | 0.34249
[6 empty] | -1 | 0 | -4 | 0.34249
[6 empty] | 1 | 0 | -4 | 0.34249
[6 empty] | 1 | 0 | 4 | 0.34249
[6 empty] | 0 | -4 | 0 | 8.28603
[6 empty] | 0 | 4 | 0 | 8.23288
[6 empty] | -4 | 0 | 0 | 6.91057
[6 empty] | 4 | 0 | 0 | 6.91057
[6 empty] | -2 | -2 | -3 | 0.09635
[6 empty] | -2 | 2 | 3 | 0.08093
[6 empty] | 2 | -2 | -3 | 0.09634
[6 empty] | -2 | 2 | -3 | 0.08093
[6 empty] | -2 | -2 | 3 | 0.09634
[6 empty] | 2 | -2 | 3 | 0.09634
[6 empty] | 2 | 2 | -3 | 0.08093
[6 empty] | 2 | 2 | 3 | 0.08093
[6 empty] | -2 | -3 | 2 | 1.00544
[6 empty] | -2 | 3 | -2 | 1.05694
[6 empty] | -2 | 3 | 2 | 1.05694
[6 empty] | -2 | -3 | -2 | 1.00543
[6 empty] | 2 | -3 | -2 | 1.00544
[6 empty] | 2 | -3 | 2 | 1.00544
[6 empty] | 2 | 3 | 2 | 1.05694
[6 empty] | 2 | 3 | -2 | 1.05694
[6 empty] | -3 | 2 | -2 | 0.44684
[6 empty] | -3 | -2 | 2 | 0.44877
[6 empty] | -3 | -2 | -2 | 0.44877
[6 empty] | -3 | 2 | 2 | 0.44684
[6 empty] | 3 | -2 | -2 | 0.44877
[6 empty] | 3 | 2 | -2 | 0.44684
[6 empty] | 3 | -2 | 2 | 0.44877
[6 empty] | 3 | 2 | 2 | 0.44684
[6 empty] | -1 | -1 | -4 | 0.05768
[6 empty] | -1 | -1 | 4 | 0.05768
[6 empty] | -1 | 1 | -4 | 0.04766
[6 empty] | -1 | 1 | 4 | 0.04766
[6 empty] | 1 | -1 | 4 | 0.05768
[6 empty] | 1 | -1 | -4 | 0.05768
[6 empty] | 1 | 1 | -4 | 0.04766
[6 empty] | 1 | 1 | 4 | 0.04766
[6 empty] | 0 | -4 | -1 | 0
[6 empty] | 0 | -4 | 1 | 0
[6 empty] | 0 | 4 | -1 | 0
[6 empty] | 0 | 4 | 1 | 0
[6 empty] | -1 | 4 | 0 | 0.44284
[6 empty] | -1 | -4 | 0 | 0.43689
[6 empty] | 1 | -4 | 0 | 0.43689
[6 empty] | 1 | 4 | 0 | 0.44284
[6 empty] | -4 | 0 | -1 | 0.29958
[6 empty] | -4 | 0 | 1 | 0.29958
[6 empty] | 4 | 0 | -1 | 0.29958
[6 empty] | 4 | 0 | 1 | 0.29958
[6 empty] | -4 | -1 | 0 | 0
[6 empty] | 4 | 1 | 0 | 0
[6 empty] | 4 | -1 | 0 | 0
[6 empty] | -4 | 1 | 0 | 0
[6 empty] | 0 | -3 | -3 | 0
[6 empty] | 0 | -3 | 3 | 0
[6 empty] | 0 | 3 | 3 | 0
[6 empty] | 0 | 3 | -3 | 0
[6 empty] | 3 | 0 | -3 | 1.60647
[6 empty] | -3 | 0 | 3 | 1.60647
[6 empty] | -3 | 0 | -3 | 1.60647
[6 empty] | 3 | 0 | 3 | 1.60647
[6 empty] | -1 | -4 | -1 | 0.19954
[6 empty] | -1 | 4 | -1 | 0.19588
[6 empty] | -1 | -4 | 1 | 0.19954
[6 empty] | 1 | -4 | 1 | 0.19954
[6 empty] | 1 | 4 | -1 | 0.19588
[6 empty] | 1 | -4 | -1 | 0.19954
[6 empty] | -1 | 4 | 1 | 0.19588
[6 empty] | 1 | 4 | 1 | 0.19588
[6 empty] | -3 | -3 | 0 | 0
[6 empty] | 3 | -3 | 0 | 0
[6 empty] | -3 | 3 | 0 | 0
[6 empty] | 3 | 3 | 0 | 0
[6 empty] | -4 | -1 | -1 | 1.01786
[6 empty] | -4 | -1 | 1 | 1.01786
[6 empty] | -4 | 1 | -1 | 0.98264
[6 empty] | -4 | 1 | 1 | 0.98264
[6 empty] | 4 | -1 | 1 | 1.01786
[6 empty] | 4 | -1 | -1 | 1.01786
[6 empty] | 4 | 1 | -1 | 0.98264
[6 empty] | 4 | 1 | 1 | 0.98265
[6 empty] | -1 | -3 | 3 | 4.01408
[6 empty] | -1 | 3 | -3 | 4.03441
[6 empty] | 1 | -3 | -3 | 4.01409
[6 empty] | -1 | 3 | 3 | 4.03441
[6 empty] | 1 | 3 | 3 | 4.03441
[6 empty] | 1 | 3 | -3 | 4.03441
[6 empty] | 1 | -3 | 3 | 4.01408
[6 empty] | -1 | -3 | -3 | 4.01409
[6 empty] | -3 | -1 | -3 | 3.53339
[6 empty] | -3 | -1 | 3 | 3.53339
[6 empty] | -3 | 1 | 3 | 3.40874
[6 empty] | -3 | 1 | -3 | 3.40874
[6 empty] | 3 | 1 | -3 | 3.40874
[6 empty] | 3 | 1 | 3 | 3.40874
[6 empty] | 3 | -1 | 3 | 3.53339
[6 empty] | 3 | -1 | -3 | 3.53339
[6 empty] | 0 | -2 | -4 | 2.43021
[6 empty] | 0 | -2 | 4 | 2.43021
[6 empty] | 0 | 2 | 4 | 2.29917
[6 empty] | 0 | 2 | -4 | 2.29917
[6 empty] | -2 | 0 | -4 | 2.53318
[6 empty] | -2 | 0 | 4 | 2.53318
[6 empty] | 2 | 0 | -4 | 2.53318
[6 empty] | 2 | 0 | 4 | 2.53318
[6 empty] | -3 | -3 | -1 | 4.92441
[6 empty] | -3 | 3 | -1 | 4.98036
[6 empty] | -3 | -3 | 1 | 4.92441
[6 empty] | 3 | -3 | 1 | 4.92441
[6 empty] | 3 | -3 | -1 | 4.92441
[6 empty] | -3 | 3 | 1 | 4.98036
[6 empty] | 3 | 3 | -1 | 4.98036
[6 empty] | 3 | 3 | 1 | 4.98036
[6 empty] | 0 | 4 | 2 | 4.32336
[6 empty] | 0 | -4 | -2 | 4.32411
[6 empty] | 0 | -4 | 2 | 4.32411
[6 empty] | 0 | 4 | -2 | 4.32335
[6 empty] | -1 | -2 | -4 | 0.01618
[6 empty] | -1 | -2 | 4 | 0.01618
[6 empty] | -1 | 2 | -4 | 0.02788
[6 empty] | 1 | -2 | -4 | 0.01618
[6 empty] | -1 | 2 | 4 | 0.02788
[6 empty] | 1 | -2 | 4 | 0.01618
[6 empty] | 1 | 2 | -4 | 0.02788
[6 empty] | 1 | 2 | 4 | 0.02788
[6 empty] | -2 | -1 | -4 | 3.11653
[6 empty] | 2 | -1 | 4 | 3.11653
[6 empty] | 2 | 1 | -4 | 3.15407
[6 empty] | 2 | 1 | 4 | 3.15407
[6 empty] | -2 | 1 | 4 | 3.15408
[6 empty] | 2 | -1 | -4 | 3.11653
[6 empty] | -2 | 1 | -4 | 3.15408
[6 empty] | -2 | -1 | 4 | 3.11653
[6 empty] | -4 | 0 | -2 | 3.68991
[6 empty] | -4 | 0 | 2 | 3.68991
[6 empty] | 4 | 0 | 2 | 3.68991
[6 empty] | 4 | 0 | -2 | 3.68991
[6 empty] | 2 | -4 | 0 | 5.35116
[6 empty] | -2 | 4 | 0 | 5.37276
[6 empty] | -2 | -4 | 0 | 5.35116
[6 empty] | 2 | 4 | 0 | 5.37276
[6 empty] | -4 | -2 | 0 | 4.41319
[6 empty] | 4 | -2 | 0 | 4.41319
[6 empty] | -4 | 2 | 0 | 4.37273
[6 empty] | 4 | 2 | 0 | 4.37273
[6 empty] | -1 | -4 | -2 | 0.00571
[6 empty] | -1 | -4 | 2 | 0.00571
[6 empty] | -1 | 4 | -2 | 0.00496
[6 empty] | -1 | 4 | 2 | 0.00496
[6 empty] | 1 | -4 | 2 | 0.00571
[6 empty] | 1 | -4 | -2 | 0.00571
[6 empty] | 1 | 4 | -2 | 0.00496
[6 empty] | 1 | 4 | 2 | 0.00496
[6 empty] | -4 | -1 | -2 | 0.80922
[6 empty] | -4 | -1 | 2 | 0.80923
[6 empty] | -4 | 1 | -2 | 0.82809
[6 empty] | 4 | -1 | 2 | 0.80923
[6 empty] | 4 | 1 | 2 | 0.82809
[6 empty] | 4 | 1 | -2 | 0.82809
[6 empty] | -4 | 1 | 2 | 0.82809
[6 empty] | 4 | -1 | -2 | 0.80923
[6 empty] | -2 | -4 | -1 | 0.01457
[6 empty] | -2 | -4 | 1 | 0.01457
[6 empty] | -2 | 4 | -1 | 0.01555
[6 empty] | 2 | -4 | -1 | 0.01457
[6 empty] | -2 | 4 | 1 | 0.01555
[6 empty] | 2 | 4 | 1 | 0.01555
[6 empty] | 2 | 4 | -1 | 0.01555
[6 empty] | 2 | -4 | 1 | 0.01457
[6 empty] | -4 | -2 | -1 | 0.01131
[6 empty] | -4 | -2 | 1 | 0.01131
[6 empty] | -4 | 2 | 1 | 0.02212
[6 empty] | -4 | 2 | -1 | 0.02212
[6 empty] | 4 | 2 | -1 | 0.02212
[6 empty] | 4 | -2 | 1 | 0.01131
[6 empty] | 4 | -2 | -1 | 0.01131
[6 empty] | 4 | 2 | 1 | 0.02212
[6 empty] | -2 | -3 | -3 | 0.2513
[6 empty] | -2 | 3 | -3 | 0.23617
[6 empty] | -2 | -3 | 3 | 0.2513
[6 empty] | 2 | -3 | 3 | 0.2513
[6 empty] | 2 | 3 | -3 | 0.23617
[6 empty] | 2 | -3 | -3 | 0.2513
[6 empty] | -2 | 3 | 3 | 0.23617
[6 empty] | 2 | 3 | 3 | 0.23617
[6 empty] | -3 | 2 | 3 | 1.9926
[6 empty] | 3 | -2 | -3 | 2.04807
[6 empty] | 3 | -2 | 3 | 2.04807
[6 empty] | -3 | -2 | 3 | 2.04807
[6 empty] | -3 | 2 | -3 | 1.99261
[6 empty] | -3 | -2 | -3 | 2.04807
[6 empty] | 3 | 2 | -3 | 1.9926
[6 empty] | 3 | 2 | 3 | 1.99261
[6 empty] | 3 | 3 | 2 | 0.11017
[6 empty] | -3 | -3 | -2 | 0.10946
[6 empty] | -3 | 3 | 2 | 0.11017
[6 empty] | -3 | 3 | -2 | 0.11017
[6 empty] | -3 | -3 | 2 | 0.10946
[6 empty] | 3 | -3 | -2 | 0.10946
[6 empty] | 3 | -3 | 2 | 0.10946
[6 empty] | 3 | 3 | -2 | 0.11017
[6 empty] | -2 | -2 | -4 | 2.38666
[6 empty] | -2 | 2 | 4 | 2.44948
[6 empty] | -2 | 2 | -4 | 2.44948
[6 empty] | -2 | -2 | 4 | 2.38666
[6 empty] | 2 | -2 | -4 | 2.38666
[6 empty] | 2 | -2 | 4 | 2.38666
[6 empty] | 2 | 2 | 4 | 2.44947
[6 empty] | 2 | 2 | -4 | 2.44948
[6 empty] | 0 | 0 | -5 | 0
[6 empty] | 0 | 0 | 5 | 0
[6 empty] | -2 | -4 | -2 | 4.30202
[6 empty] | -2 | -4 | 2 | 4.30202
[6 empty] | -2 | 4 | -2 | 4.30327
[6 empty] | -2 | 4 | 2 | 4.30327
[6 empty] | 2 | -4 | 2 | 4.30202
[6 empty] | 2 | -4 | -2 | 4.30202
[6 empty] | 2 | 4 | -2 | 4.30327
[6 empty] | 2 | 4 | 2 | 4.30328
[6 empty] | 0 | -3 | -4 | 2.62667
[6 empty] | 0 | -3 | 4 | 2.62667
[6 empty] | 0 | 3 | -4 | 2.6855
[6 empty] | 0 | 3 | 4 | 2.68549
[6 empty] | -4 | -2 | -2 | 3.55385
[6 empty] | 4 | 2 | 2 | 3.55737
[6 empty] | 4 | -2 | 2 | 3.55385
[6 empty] | -4 | 2 | -2 | 3.55737
[6 empty] | -4 | -2 | 2 | 3.55385
[6 empty] | -4 | 2 | 2 | 3.55737
[6 empty] | 4 | 2 | -2 | 3.55737
[6 empty] | 4 | -2 | -2 | 3.55385
[6 empty] | 3 | 0 | -4 | 0.11689
[6 empty] | -3 | 0 | 4 | 0.11689
[6 empty] | -3 | 0 | -4 | 0.11689
[6 empty] | 3 | 0 | 4 | 0.11689
[6 empty] | 0 | -1 | -5 | 0
[6 empty] | 0 | 1 | -5 | 0
[6 empty] | 0 | -1 | 5 | 0
[6 empty] | 0 | 1 | 5 | 0
[6 empty] | -1 | 0 | 5 | 3.28156
[6 empty] | 1 | 0 | -5 | 3.28156
[6 empty] | -1 | 0 | -5 | 3.28156
[6 empty] | 1 | 0 | 5 | 3.28156
[6 empty] | 0 | -4 | -3 | 0
[6 empty] | 0 | 4 | -3 | 0
[6 empty] | 0 | -4 | 3 | 0
[6 empty] | 0 | 4 | 3 | 0
[6 empty] | -4 | 0 | -3 | 0.26759
[6 empty] | -4 | 0 | 3 | 0.26759
[6 empty] | 4 | 0 | -3 | 0.26759
[6 empty] | 4 | 0 | 3 | 0.26759
[6 empty] | -1 | -3 | 4 | 0.03806
[6 empty] | -1 | -3 | -4 | 0.03806
[6 empty] | 1 | -3 | -4 | 0.03806
[6 empty] | -1 | 3 | 4 | 0.04179
[6 empty] | -1 | 3 | -4 | 0.04179
[6 empty] | 1 | -3 | 4 | 0.03806
[6 empty] | 1 | 3 | -4 | 0.04179
[6 empty] | 1 | 3 | 4 | 0.04179
[6 empty] | -3 | -1 | 4 | 0.27369
[6 empty] | -3 | 1 | -4 | 0.28541
[6 empty] | -3 | 1 | 4 | 0.28541
[6 empty] | -3 | -1 | -4 | 0.27369
[6 empty] | 3 | -1 | -4 | 0.27369
[6 empty] | 3 | -1 | 4 | 0.27369
[6 empty] | 3 | 1 | 4 | 0.28541
[6 empty] | 3 | 1 | -4 | 0.28541
[6 empty] | 0 | -5 | 0 | 0
[6 empty] | 0 | 5 | 0 | 0
[6 empty] | -3 | -4 | 0 | 0.32067
[6 empty] | -3 | 4 | 0 | 0.31746
[6 empty] | 3 | -4 | 0 | 0.32067
[6 empty] | 3 | 4 | 0 | 0.31746
[6 empty] | -1 | 1 | -5 | 1.1365
[6 empty] | -1 | 1 | 5 | 1.1365
[6 empty] | 1 | -1 | -5 | 1.13295
[6 empty] | -1 | -1 | -5 | 1.13295
[6 empty] | -1 | -1 | 5 | 1.13295
[6 empty] | 1 | -1 | 5 | 1.13295
[6 empty] | 1 | 1 | -5 | 1.1365
[6 empty] | 1 | 1 | 5 | 1.1365
[6 empty] | -4 | -3 | 0 | 0
[6 empty] | 4 | 3 | 0 | 0
[6 empty] | 4 | -3 | 0 | 0
[6 empty] | -4 | 3 | 0 | 0
[6 empty] | -5 | 0 | 0 | 1.56789
[6 empty] | 5 | 0 | 0 | 1.56789
[6 empty] | -1 | -4 | 3 | 1.60961
[6 empty] | -1 | -4 | -3 | 1.6096
[6 empty] | 1 | -4 | -3 | 1.6096
[6 empty] | -1 | 4 | 3 | 1.60476
[6 empty] | -1 | 4 | -3 | 1.60476
[6 empty] | 1 | -4 | 3 | 1.60961
[6 empty] | 1 | 4 | -3 | 1.60476
[6 empty] | 1 | 4 | 3 | 1.60476
[6 empty] | -4 | -1 | -3 | 0.63949
[6 empty] | -4 | 1 | 3 | 0.65531
[6 empty] | 4 | -1 | -3 | 0.63949
[6 empty] | -4 | 1 | -3 | 0.65531
[6 empty] | -4 | -1 | 3 | 0.63949
[6 empty] | 4 | -1 | 3 | 0.63949
[6 empty] | 4 | 1 | -3 | 0.65531
[6 empty] | 4 | 1 | 3 | 0.65531
[6 empty] | 0 | -5 | 1 | 0
[6 empty] | 0 | 5 | -1 | 0
[6 empty] | 0 | 5 | 1 | 0
[6 empty] | 0 | -5 | -1 | 0
[6 empty] | -1 | -5 | 0 | 0
[6 empty] | -1 | 5 | 0 | 0
[6 empty] | 1 | 5 | 0 | 0
[6 empty] | 1 | -5 | 0 | 0
[6 empty] | -3 | 4 | -1 | 0.38546
[6 empty] | -3 | -4 | 1 | 0.38008
[6 empty] | -3 | -4 | -1 | 0.38008
[6 empty] | -3 | 4 | 1 | 0.38546
[6 empty] | 3 | -4 | -1 | 0.38008
[6 empty] | 3 | 4 | -1 | 0.38546
[6 empty] | 3 | -4 | 1 | 0.38008
[6 empty] | 3 | 4 | 1 | 0.38546
[6 empty] | -4 | -3 | 1 | 0.93772
[6 empty] | -4 | -3 | -1 | 0.93773
[6 empty] | -4 | 3 | -1 | 0.90953
[6 empty] | -4 | 3 | 1 | 0.90953
[6 empty] | 4 | -3 | 1 | 0.93772
[6 empty] | 4 | -3 | -1 | 0.93772
[6 empty] | 4 | 3 | -1 | 0.90953
[6 empty] | 4 | 3 | 1 | 0.90953
[6 empty] | -5 | 0 | -1 | 0.10924
[6 empty] | -5 | 0 | 1 | 0.10924
[6 empty] | 5 | 0 | -1 | 0.10924
[6 empty] | 5 | 0 | 1 | 0.10924
[6 empty] | -5 | 1 | 0 | 0
[6 empty] | -5 | -1 | 0 | 0
[6 empty] | 5 | -1 | 0 | 0
[6 empty] | 5 | 1 | 0 | 0
[6 empty] | -3 | -3 | -3 | 2.92062
[6 empty] | -3 | -3 | 3 | 2.92062
[6 empty] | -3 | 3 | -3 | 2.89479
[6 empty] | 3 | -3 | -3 | 2.92063
[6 empty] | -3 | 3 | 3 | 2.89479
[6 empty] | 3 | 3 | 3 | 2.89479
[6 empty] | 3 | 3 | -3 | 2.89479
[6 empty] | 3 | -3 | 3 | 2.92062
[6 empty] | -1 | -5 | -1 | 4.30541
[6 empty] | -1 | -5 | 1 | 4.30541
[6 empty] | -1 | 5 | 1 | 4.33846
[6 empty] | -1 | 5 | -1 | 4.33846
[6 empty] | 1 | 5 | -1 | 4.33846
[6 empty] | 1 | -5 | 1 | 4.30541
[6 empty] | 1 | -5 | -1 | 4.30541
[6 empty] | 1 | 5 | 1 | 4.33846
[6 empty] | 0 | -2 | -5 | 0
[6 empty] | 0 | 2 | -5 | 0
[6 empty] | 0 | -2 | 5 | 0
[6 empty] | 0 | 2 | 5 | 0
[6 empty] | -2 | 0 | 5 | 0.18953
[6 empty] | 2 | 0 | -5 | 0.18953
[6 empty] | -2 | 0 | -5 | 0.18953
[6 empty] | 2 | 0 | 5 | 0.18953
[6 empty] | -5 | 1 | 1 | 2.92909
[6 empty] | 5 | -1 | -1 | 2.98807
[6 empty] | 5 | -1 | 1 | 2.98807
[6 empty] | -5 | -1 | 1 | 2.98807
[6 empty] | -5 | 1 | -1 | 2.92909
[6 empty] | -5 | -1 | -1 | 2.98807
[6 empty] | 5 | 1 | -1 | 2.92909
[6 empty] | 5 | 1 | 1 | 2.92909
[6 empty] | -2 | -3 | 4 | 2.46006
[6 empty] | -2 | -3 | -4 | 2.46005
[6 empty] | 2 | -3 | -4 | 2.46006
[6 empty] | -2 | 3 | 4 | 2.41547
[6 empty] | -2 | 3 | -4 | 2.41547
[6 empty] | 2 | -3 | 4 | 2.46006
[6 empty] | 2 | 3 | -4 | 2.41547
[6 empty] | 2 | 3 | 4 | 2.41546
[6 empty] | -3 | -2 | 4 | 0.2988
[6 empty] | -3 | 2 | -4 | 0.29273
[6 empty] | -3 | 2 | 4 | 0.29273
[6 empty] | -3 | -2 | -4 | 0.2988
[6 empty] | 3 | -2 | -4 | 0.2988
[6 empty] | 3 | -2 | 4 | 0.2988
[6 empty] | 3 | 2 | 4 | 0.29274
[6 empty] | 3 | 2 | -4 | 0.29274
[6 empty] | -1 | 2 | -5 | 3.46274
[6 empty] | -1 | 2 | 5 | 3.46274
[6 empty] | -1 | -2 | 5 | 3.50876
[6 empty] | -1 | -2 | -5 | 3.50875
[6 empty] | 1 | -2 | -5 | 3.50876
[6 empty] | 1 | -2 | 5 | 3.50875
[6 empty] | 1 | 2 | 5 | 3.46274
[6 empty] | 1 | 2 | -5 | 3.46274
[6 empty] | -2 | -1 | -5 | 0.04464
[6 empty] | -2 | -1 | 5 | 0.04464
[6 empty] | -2 | 1 | -5 | 0.03608
[6 empty] | -2 | 1 | 5 | 0.03608
[6 empty] | 2 | -1 | -5 | 0.04464
[6 empty] | 2 | 1 | -5 | 0.03608
[6 empty] | 2 | -1 | 5 | 0.04464
[6 empty] | 2 | 1 | 5 | 0.03608
[6 empty] | -2 | -4 | 3 | 0.15748
[6 empty] | -2 | -4 | -3 | 0.15748
[6 empty] | -2 | 4 | -3 | 0.15977
[6 empty] | -2 | 4 | 3 | 0.15977
[6 empty] | 2 | -4 | 3 | 0.15748
[6 empty] | 2 | -4 | -3 | 0.15747
[6 empty] | 2 | 4 | -3 | 0.15977
[6 empty] | 2 | 4 | 3 | 0.15977
[6 empty] | -4 | -2 | -3 | 0.39496
[6 empty] | -4 | -2 | 3 | 0.39495
[6 empty] | -4 | 2 | -3 | 0.41681
[6 empty] | 4 | -2 | -3 | 0.39495
[6 empty] | -4 | 2 | 3 | 0.41681
[6 empty] | 4 | -2 | 3 | 0.39495
[6 empty] | 4 | 2 | -3 | 0.41681
[6 empty] | 4 | 2 | 3 | 0.41681
[6 empty] | 0 | -5 | -2 | 0.85776
[6 empty] | 0 | -5 | 2 | 0.85777
[6 empty] | 0 | 5 | -2 | 0.92289
[6 empty] | 0 | 5 | 2 | 0.92289
[6 empty] | -3 | -4 | 2 | 0.51606
[6 empty] | -3 | 4 | -2 | 0.51702
[6 empty] | -3 | 4 | 2 | 0.51702
[6 empty] | -3 | -4 | -2 | 0.51607
[6 empty] | 3 | -4 | -2 | 0.51606
[6 empty] | 3 | -4 | 2 | 0.51606
[6 empty] | 3 | 4 | 2 | 0.51703
[6 empty] | 3 | 4 | -2 | 0.51703
[6 empty] | -4 | 3 | 2 | 0.58002
[6 empty] | -4 | 3 | -2 | 0.58003
[6 empty] | -4 | -3 | -2 | 0.57859
[6 empty] | 4 | -3 | -2 | 0.57859
[6 empty] | 4 | -3 | 2 | 0.5786
[6 empty] | 4 | 3 | 2 | 0.58002
[6 empty] | -4 | -3 | 2 | 0.5786
[6 empty] | 4 | 3 | -2 | 0.58002
[6 empty] | -5 | 0 | -2 | 0.90982
[6 empty] | -5 | 0 | 2 | 0.90982
[6 empty] | 5 | 0 | -2 | 0.90982
[6 empty] | 5 | 0 | 2 | 0.90982
[6 empty] | -2 | 5 | 0 | 0
[6 empty] | -2 | -5 | 0 | 0
[6 empty] | 2 | -5 | 0 | 0
[6 empty] | 2 | 5 | 0 | 0
[6 empty] | -5 | -2 | 0 | 1.0836
[6 empty] | -5 | 2 | 0 | 1.13189
[6 empty] | 5 | -2 | 0 | 1.08359
[6 empty] | 5 | 2 | 0 | 1.13189
[6 empty] | -1 | 5 | -2 | 0.00583
[6 empty] | -1 | 5 | 2 | 0.00583
[6 empty] | 1 | -5 | -2 | 0.00972
[6 empty] | -1 | -5 | -2 | 0.00972
[6 empty] | -1 | -5 | 2 | 0.00972
[6 empty] | 1 | -5 | 2 | 0.00972
[6 empty] | 1 | 5 | -2 | 0.00583
[6 empty] | 1 | 5 | 2 | 0.00583
[6 empty] | -2 | -5 | -1 | 0.18631
[6 empty] | -2 | 5 | 1 | 0.17001
[6 empty] | -2 | 5 | -1 | 0.17001
[6 empty] | -2 | -5 | 1 | 0.18631
[6 empty] | 2 | -5 | -1 | 0.18631
[6 empty] | 2 | -5 | 1 | 0.18631
[6 empty] | 2 | 5 | 1 | 0.17001
[6 empty] | 2 | 5 | -1 | 0.17001
[6 empty] | -5 | 1 | -2 | 0.1545
[6 empty] | -5 | -1 | 2 | 0.16766
[6 empty] | -5 | -1 | -2 | 0.16766
[6 empty] | -5 | 1 | 2 | 0.1545
[6 empty] | 5 | -1 | -2 | 0.16766
[6 empty] | 5 | 1 | -2 | 0.1545
[6 empty] | 5 | -1 | 2 | 0.16766
[6 empty] | 5 | 1 | 2 | 0.1545
[6 empty] | -5 | -2 | 1 | 0.24869
[6 empty] | 5 | 2 | -1 | 0.26408
[6 empty] | -5 | -2 | -1 | 0.24869
[6 empty] | 5 | 2 | 1 | 0.26408
[6 empty] | -5 | 2 | -1 | 0.26408
[6 empty] | 5 | -2 | -1 | 0.2487
[6 empty] | -5 | 2 | 1 | 0.26408
[6 empty] | 5 | -2 | 1 | 0.2487
[6 empty] | 0 | -4 | -4 | 2.73902
[6 empty] | 0 | -4 | 4 | 2.73901
[6 empty] | 0 | 4 | -4 | 2.76395
[6 empty] | 0 | 4 | 4 | 2.76396
[6 empty] | -4 | 0 | 4 | 1.88517
[6 empty] | -4 | 0 | -4 | 1.88517
[6 empty] | 4 | 0 | -4 | 1.88517
[6 empty] | 4 | 0 | 4 | 1.88517
[6 empty] | -2 | -2 | -5 | 0.20257
[6 empty] | 2 | -2 | 5 | 0.20257
[6 empty] | 2 | 2 | -5 | 0.22183
[6 empty] | 2 | 2 | 5 | 0.22183
[6 empty] | -2 | 2 | 5 | 0.22183
[6 empty] | 2 | -2 | -5 | 0.20257
[6 empty] | -2 | 2 | -5 | 0.22183
[6 empty] | -2 | -2 | 5 | 0.20257
[6 empty] | -1 | -4 | -4 | 0.02673
[6 empty] | -1 | -4 | 4 | 0.02673
[6 empty] | -1 | 4 | 4 | 0.0247
[6 empty] | -1 | 4 | -4 | 0.0247
[6 empty] | 1 | 4 | -4 | 0.0247
[6 empty] | 1 | 4 | 4 | 0.0247
[6 empty] | 1 | -4 | 4 | 0.02673
[6 empty] | 1 | -4 | -4 | 0.02673
[6 empty] | -4 | -1 | -4 | 2.1527
[6 empty] | -4 | -1 | 4 | 2.15271
[6 empty] | 4 | 1 | 4 | 2.12635
[6 empty] | 4 | 1 | -4 | 2.12635
[6 empty] | -4 | 1 | -4 | 2.12635
[6 empty] | -4 | 1 | 4 | 2.12635
[6 empty] | 4 | -1 | -4 | 2.15271
[6 empty] | 4 | -1 | 4 | 2.15271
[6 empty] | 0 | -3 | -5 | 0
[6 empty] | 0 | 3 | -5 | 0
[6 empty] | 0 | -3 | 5 | 0
[6 empty] | 0 | 3 | 5 | 0
[6 empty] | -4 | 4 | 0 | 4.25061
[6 empty] | -4 | -4 | 0 | 4.24081
[6 empty] | 4 | -4 | 0 | 4.24081
[6 empty] | 4 | 4 | 0 | 4.25061
[6 empty] | -3 | 0 | 5 | 3.92609
[6 empty] | -3 | 0 | -5 | 3.92609
[6 empty] | 3 | 0 | -5 | 3.92609
[6 empty] | 3 | 0 | 5 | 3.92609
[6 empty] | -2 | -5 | -2 | 0.73333
[6 empty] | -2 | -5 | 2 | 0.73333
[6 empty] | -2 | 5 | -2 | 0.68681
[6 empty] | 2 | -5 | -2 | 0.73333
[6 empty] | -2 | 5 | 2 | 0.68681
[6 empty] | 2 | -5 | 2 | 0.73333
[6 empty] | 2 | 5 | -2 | 0.68681
[6 empty] | 2 | 5 | 2 | 0.6868
[6 empty] | -3 | -3 | -4 | 0.28346
[6 empty] | 3 | -3 | 4 | 0.28346
[6 empty] | 3 | 3 | -4 | 0.27272
[6 empty] | 3 | 3 | 4 | 0.27272
[6 empty] | -3 | 3 | 4 | 0.27272
[6 empty] | 3 | -3 | -4 | 0.28346
[6 empty] | -3 | 3 | -4 | 0.27272
[6 empty] | -3 | -3 | 4 | 0.28346
[6 empty] | -5 | -2 | -2 | 1.16753
[6 empty] | -5 | -2 | 2 | 1.16753
[6 empty] | -5 | 2 | 2 | 1.16346
[6 empty] | -5 | 2 | -2 | 1.16346
[6 empty] | 5 | 2 | -2 | 1.16347
[6 empty] | 5 | -2 | 2 | 1.16752
[6 empty] | 5 | -2 | -2 | 1.16752
[6 empty] | 5 | 2 | 2 | 1.16347
[6 empty] | -4 | -4 | -1 | 0.04805
[6 empty] | -4 | 4 | 1 | 0.04596
[6 empty] | -4 | 4 | -1 | 0.04596
[6 empty] | 4 | 4 | 1 | 0.04596
[6 empty] | 4 | -4 | 1 | 0.04805
[6 empty] | 4 | -4 | -1 | 0.04805
[6 empty] | -4 | -4 | 1 | 0.04805
[6 empty] | 4 | 4 | -1 | 0.04596
[6 empty] | -1 | -3 | 5 | 1.0637
[6 empty] | -1 | -3 | -5 | 1.0637
[6 empty] | 1 | -3 | -5 | 1.0637
[6 empty] | 1 | -3 | 5 | 1.0637
[6 empty] | -1 | 3 | 5 | 1.08415
[6 empty] | -1 | 3 | -5 | 1.08415
[6 empty] | 1 | 3 | -5 | 1.08415
[6 empty] | 1 | 3 | 5 | 1.08415
[6 empty] | -3 | 1 | 5 | 0.93031
[6 empty] | -3 | 1 | -5 | 0.93031
[6 empty] | 3 | -1 | -5 | 0.93372
[6 empty] | -3 | -1 | 5 | 0.93372
[6 empty] | -3 | -1 | -5 | 0.93372
[6 empty] | 3 | -1 | 5 | 0.93372
[6 empty] | 3 | 1 | 5 | 0.93031
[6 empty] | 3 | 1 | -5 | 0.93031
[6 empty] | 0 | -5 | -3 | 0
[6 empty] | 0 | 5 | 3 | 0
[6 empty] | 0 | 5 | -3 | 0
[6 empty] | 0 | -5 | 3 | 0
[6 empty] | 0 | 0 | -6 | 0.32305
[6 empty] | 0 | 0 | 6 | 0.32305
[6 empty] | -3 | -4 | 3 | 1.50715
[6 empty] | -3 | -4 | -3 | 1.50715
[6 empty] | 3 | -4 | -3 | 1.50714
[6 empty] | -3 | 4 | -3 | 1.51832
[6 empty] | -3 | 4 | 3 | 1.51831
[6 empty] | 3 | -4 | 3 | 1.50715
[6 empty] | 3 | 4 | -3 | 1.51831
[6 empty] | 3 | 4 | 3 | 1.51831
[6 empty] | -4 | -3 | -3 | 0.43173
[6 empty] | -4 | 3 | 3 | 0.47152
[6 empty] | 4 | -3 | -3 | 0.43173
[6 empty] | -4 | 3 | -3 | 0.47152
[6 empty] | -4 | -3 | 3 | 0.43173
[6 empty] | 4 | -3 | 3 | 0.43173
[6 empty] | 4 | 3 | -3 | 0.47152
[6 empty] | 4 | 3 | 3 | 0.47152
[6 empty] | -5 | 0 | 3 | 1.7256
[6 empty] | 5 | 0 | -3 | 1.7256
[6 empty] | 5 | 0 | 3 | 1.7256
[6 empty] | -5 | 0 | -3 | 1.7256
[6 empty] | -3 | -5 | 0 | 0
[6 empty] | -3 | 5 | 0 | 0
[6 empty] | 3 | 5 | 0 | 0
[6 empty] | 3 | -5 | 0 | 0
[6 empty] | 5 | -3 | 0 | 0
[6 empty] | -5 | 3 | 0 | 0
[6 empty] | -5 | -3 | 0 | 0
[6 empty] | 5 | 3 | 0 | 0
[6 empty] | -1 | -5 | -3 | 3.14457
[6 empty] | 1 | -5 | -3 | 3.14457
[6 empty] | -1 | 5 | 3 | 3.11306
[6 empty] | 1 | 5 | 3 | 3.11306
[6 empty] | -1 | -5 | 3 | 3.14457
[6 empty] | -1 | 5 | -3 | 3.11306
[6 empty] | 1 | -5 | 3 | 3.14457
[6 empty] | 1 | 5 | -3 | 3.11306
[6 empty] | 0 | -1 | -6 | 4.92347
[6 empty] | 0 | -1 | 6 | 4.92347
[6 empty] | 0 | 1 | -6 | 5.13928
[6 empty] | 0 | 1 | 6 | 5.13928
[6 empty] | -1 | 0 | -6 | 0.00548
[6 empty] | -1 | 0 | 6 | 0.00548
[6 empty] | 1 | 0 | -6 | 0.00548
[6 empty] | 1 | 0 | 6 | 0.00548
[6 empty] | -5 | 1 | 3 | 2.64078
[6 empty] | -5 | 1 | -3 | 2.64078
[6 empty] | 5 | -1 | -3 | 2.55049
[6 empty] | -5 | -1 | -3 | 2.55049
[6 empty] | -5 | -1 | 3 | 2.55049
[6 empty] | 5 | -1 | 3 | 2.55049
[6 empty] | 5 | 1 | -3 | 2.64078
[6 empty] | 5 | 1 | 3 | 2.64078
[6 empty] | -2 | -4 | -4 | 1.61509
[6 empty] | -2 | 4 | 4 | 1.59675
[6 empty] | -2 | 4 | -4 | 1.59674
[6 empty] | -2 | -4 | 4 | 1.61508
[6 empty] | 2 | -4 | -4 | 1.61509
[6 empty] | 2 | -4 | 4 | 1.61508
[6 empty] | 2 | 4 | 4 | 1.59675
[6 empty] | 2 | 4 | -4 | 1.59674
[6 empty] | -3 | 5 | -1 | 4.22328
[6 empty] | -3 | -5 | 1 | 4.30751
[6 empty] | -3 | -5 | -1 | 4.30751
[6 empty] | -3 | 5 | 1 | 4.22329
[6 empty] | 3 | -5 | 1 | 4.30751
[6 empty] | 3 | 5 | -1 | 4.22328
[6 empty] | 3 | -5 | -1 | 4.30751
[6 empty] | 3 | 5 | 1 | 4.22328
[6 empty] | -4 | -2 | 4 | 1.65409
[6 empty] | -4 | 2 | -4 | 1.67853
[6 empty] | -4 | -2 | -4 | 1.65409
[6 empty] | -4 | 2 | 4 | 1.67853
[6 empty] | 4 | -2 | -4 | 1.65409
[6 empty] | 4 | 2 | -4 | 1.67853
[6 empty] | 4 | -2 | 4 | 1.65409
[6 empty] | 4 | 2 | 4 | 1.67853
[6 empty] | -5 | -3 | -1 | 3.90934
[6 empty] | -5 | -3 | 1 | 3.90934
[6 empty] | 5 | 3 | 1 | 3.87953
[6 empty] | 5 | 3 | -1 | 3.87953
[6 empty] | -5 | 3 | -1 | 3.87953
[6 empty] | -5 | 3 | 1 | 3.87953
[6 empty] | 5 | -3 | -1 | 3.90934
[6 empty] | 5 | -3 | 1 | 3.90934
[6 empty] | -1 | 1 | -6 | 0.02425
[6 empty] | 1 | 1 | 6 | 0.02425
[6 empty] | 1 | -1 | 6 | 0.02573
[6 empty] | 1 | -1 | -6 | 0.02573
[6 empty] | -1 | -1 | -6 | 0.02573
[6 empty] | 1 | 1 | -6 | 0.02425
[6 empty] | -1 | -1 | 6 | 0.02573
[6 empty] | -1 | 1 | 6 | 0.02425